## tbCTP
Code | MaterialSpecificationCode | MeltingCode | ChemicalCompositionInFurnaceCode | ChemicalCompositionInLadleCode | PouringCode | MoldingCode | ShotBlastingCode | ToolingCode
CTP-2003-10 | FCD500-01 | FC250-01 | FC250-01 | FC250-01 | G-25-01 | M-01 | 1 | 1
CTP-1003-10 | FCD450-01 | FCD450-01 | FCD450-01 | FCD450-01 | D-45-01 | M-01 | 2 | 2
CTP-2004-00 | FCD500-01 | FCD500-01 | FCD500-01 | FCD500-01 | D-60-01 | M-02 | 2 | 2
CTP-2003-11 | FC250-01 | FCD450-01 | FCD450-01 | FCD450-01 | D-60-01 | M-02 | 2 | 2
CTP-2003-12 | FC250-01 | FC250-01 | FC250-01 | FC250-01 | D-45-01 | M-01 | 1 | 1
CTP-2002-00 | FC250-01 | FCD500-01 | FCD450-01 | FCD450-01 | D-50-01 | M-02 | 2 | 2
CTP-1002-00 | FC250-01 | FC250-01 | FC250-01 | FC250-01 | G-25-01 | M-01 | 1 | 1
CTP-2004-01 | FCD450-01 | FC250-01 | FCD450-01 | FC250-01 | D-45-01 | M-01 | 1 | 1
CTP-2005-00 | FC250-01 | FC250-01 | FC250-01 | FC250-01 | 1 | M-01 | 1 | 1
CTP-2001-00 | FC250-01 | FC250-01 | FC250-01 | FC250-01 | D-45-01 | M-01 | 1 | 1
CTP-2001-01 | FC250-01 | FC250-01 | FC250-01 | FC250-01 | 1 | M-01 | 1 | 1
CTP-2005-01 | FCD450-01 | ME-FC300-01 | CF-FC250-01 | CL-FC250-01 | PR-FC250-01 | MD-01 | SB-AP-01 | TL-220729-01
CTP-2004-02 | FCD450-01 | FCD450-01 | FCD450-01 | FCD450-01 | D-45-01 | M-02 | 2 | 2

## Charging
ChargeNo | ChargeTime | MaxTempTime | StartKwHr | MaxTempKwHr | MaxTemp | PigFC | PigFCD | Ss | Rs | C_FC | C_FCD | Fe_Si | Fe_Mn | HC_Cr | Fe_Mo | Fe_Ni | ProductId
C-220924AA-01 | 2022-09-24 00:40 | 2022-09-24 00:46 | 1 | 100 | 1520 | 0 | 0 | 497.8 | 471.6 | 16.9 | 0 | 9.7 | 1.5 | 0 | 0 | 0 | 3
C-220924AA-02 | 2022-09-24 00:47 | 2022-09-24 00:51 | 200 | 300 | 1500 | 0 | 0 | 440 | 440 | 0 | 15.3 | 7.7 | 1.4 | 0 | 0 | 0 | 5

## tbProducts
Code | Name | Weight | MaterialCode
CA-2001 | Bracket | 2.5 | FCD400-02
CA-1001 | Pipe EGR Cooler | 2.8 | FC200-02
CA-1002 | Adpater Supply Pump | 2.4 | FC250-02
CA-2002 | Pulley | 0.65 | FCD450-01
CA-2003 | DUCT EGR CONT VALVE | 2.2 | FCD450-01
CA-1003 | HOUSING MAIN BEARING | 3.5 | FC300-01
CA-2004 | Freeknob 0098 | 12 | FCD500-01
CA-2005 | Bracket | 5 | FCD500-01

## tbMatSpec
Code | Description | HbMax | HbMin | FerriteMax | FerriteMin | PearliteMax | PearliteMin | CementiteMax | CementiteMin | SizeMax | SizeMin | NodularityMin | Tensile | Elongation | Yield | GraphiteA | NoduleCount | Count | IsReadOnly
FC250-01 | General FC250 | 210 | 170 | [6 empty] | 6 | 4 |  | 250 |  |  | 80 |  | 0 | FALSE
FCD450-01 | General FCD450 | 190 | 160 | [6 empty] | 6 |  | 80 | 450 | 12 |  |  |  | 0 | FALSE
FCD500-01 | General FCD500 | [16 empty] | 0 | FALSE