## tbCTP
Id | Code | ProductId | MaterialSpecificationCode | MeltingCode | ChemicalCompositionInFurnaceCode | ChemicalCompositionInLadleCode | PouringCode | MoldingCode | ShotBlastingCode | ToolingCode
7 | CTP-2003-10 | 5 | FCD500-01 | FC250-01 | FC250-01 | FC250-01 | G-25-01 | M-01 | 1 | TL-221108-01
9 | CTP-1003-10 | 6 | FCD450-01 | FCD450-01 | FCD450-01 | FCD450-01 | D-45-01 | M-01 | 2 | TL-221108-01
11 | CTP-2004-00 | 7 | FCD500-01 | FCD500-01 | FCD500-01 | FCD500-01 | D-60-01 | M-02 | 2 | TL-220729-01
17 | CTP-2003-11 | 5 | FC250-01 | FCD450-01 | FCD450-01 | FCD450-01 | D-60-01 | M-02 | 2 | TL-221108-01
18 | CTP-2003-12 | 5 | FC250-01 | FC250-01 | FC250-01 | FC250-01 | D-45-01 | M-01 | 1 | TL-221108-01
19 | CTP-2002-00 | 4 | FC250-01 | FCD500-01 | CF-FCD450-01 | FCD450-01 | PR-FCD450-01 | M-02 | 2 | TL-221108-01
20 | CTP-1002-00 | 3 | FC250-01 | FC250-01 | CF-FC250-01 | CL-FC250-01 | PR-FC250-01 | M-01 | 1 | TL-221108-01
21 | CTP-2004-01 | 7 | FCD450-01 | FC250-01 | FCD450-01 | FC250-01 | D-45-01 | M-01 | 1 | TL-220729-01
22 | CTP-2005-00 | 8 | FC250-01 | FC250-01 | FC250-01 | FC250-01 | 1 | M-01 | 1 | TL-220729-01
23 | CTP-2001-00 | 1 | FC250-01 | FC250-01 | FC250-01 | FC250-01 | D-45-01 | M-01 | 1 | TL-221108-01
24 | CTP-2001-01 | 1 | FC250-01 | FC250-01 | FC250-01 | FC250-01 | 1 | M-01 | 1 | TL-221108-01
30 | CTP-2005-01 | 8 | FCD450-01 | ME-FC300-01 | CF-FC250-01 | CL-FC250-01 | PR-FC250-01 | MD-01 | SB-AP-01 | TL-220729-01
31 | CTP-2004-02 | 7 | FCD450-01 | FCD450-01 | FCD450-01 | FCD450-01 | D-45-01 | M-02 | 2 | TL-220729-01

## Charging
ChargeNo | ChargeTime | MaxTempTime | StartKwHr | MaxTempKwHr | MaxTemp | PigFC | PigFCD | Ss | Rs | C_FC | C_FCD | Fe_Si | Fe_Mn | HC_Cr | Fe_Mo | Fe_Ni | ProductId
C-221008AA-01 | 2022-10-08 12:32 | 2022-10-08 12:40 | 1 | 150 | 1500 | 0 | 0 | 1506.6 | 1401.7 | 50.9 | 0 | 25 | 5.4 | 0 | 0 | 0 | 3
C-221008AA-02 | 2022-10-10 22:58 | 2022-11-06 23:08 | 0 | 0 | 1500 | 0 | 0 | 275.1 | 563.8 | 0 | 24.2 | 14.8 | 8.2 | 0 | 0 | 0 | 4

## TestChemInFur
Code | Time | UpdatedTime | ChargingCode | ProductId | IsPassed | Cce | C | Si | Mn | Mg | S | Al | Cu | Sn | Cr | P | Mo | Ni | V | Ti | Te
TC-221008AA-01-01 | 2022-10-08 12:39 | 2022-11-06 22:07 | C-221008AA-01 | 3 | TRUE | 3.4 |  | 1.95 | 0.55 |  | 0.035 | 0.004 |  |  | 0.02 | 0.03
TC-221008AA-02-01 | 2022-10-10 23:08 | 2022-10-10 23:16 | C-221008AA-02 | 4 | TRUE | 3.8 |  | 2.1 | 0.55 |  | 0.008
TC-221008AA-02-02 | 2022-10-31 23:16 | 2022-10-31 23:17 | C-221008AA-02 | 3 | TRUE | 3.4 |  | 2 | 0.45 |  | 0.03

## TestChemInLad
Code | Time | UpdatedTime | TestChemicalCompositionCode | MaterialCode | Weight | KwHr | Inoculant | WireInoculant | Magnesium | WireMagnesium | Copper | Tin | FeedTemp | Chill | IsPassed | IsCompleted | Cce | C | Si | Mn | Mg | S | Al | Cu | Sn | Cr | P | Mo | Ni | V | Ti | Te
K-221008AA-01 | 2022-10-08 12:40 | 2022-10-08 12:42 | TC-221008AA-01-01 | FC250-02 | 500 | 200 | 0.8 | [6 empty] | 2 | TRUE | TRUE |  | 3.3 | 2.2 | 0.6 |  | 0.035 | 0.006
K-221008AA-02 | 2022-10-08 12:41 | 2022-10-08 12:42 | TC-221008AA-01-01 | FC250-02 | 250 | 0 | 0.8 | [6 empty] | 2 | TRUE | FALSE |  | 3.3 | 2.3 | 0.6 |  | 0.035 | 0.006
K-221008AA-03 | 2022-10-10 22:57 | 2022-11-08 00:21 | TC-221008AA-01-01 | FC250-02 | 350 | 350 | 1.2 | [6 empty] | 1.8 | FALSE | TRUE
K-221008AA-04 | 2022-10-31 23:14 | 2022-11-08 00:22 | TC-221008AA-02-01 | FCD450-01 | 360 | 0 | 1.1 |  | 4 | [5 empty] | FALSE | FALSE
K-221008AA-05 | 2022-10-31 23:16 | 2022-11-08 00:14 | TC-221008AA-02-02 | FC250-02 | 345 | 0 | 1.2 | [6 empty] | 2 | FALSE | FALSE

## tbProducts
Id | Code | Name | Weight | MaterialCode | ActiveControlPlanId
1 | CA-2001 | Bracket | 2.5 | FCD400-02 | 24
2 | CA-1001 | Pipe EGR Cooler | 2.8 | FC200-02 | 7
3 | CA-1002 | Adpater Supply Pump | 2.4 | FC250-02 | 20
4 | CA-2002 | Pulley | 0.65 | FCD450-01 | 19
5 | CA-2003 | DUCT EGR CONT VALVE | 2.2 | FCD450-01 | 18
6 | CA-1003 | HOUSING MAIN BEARING | 3.5 | FC300-01 | 9
7 | CA-2004 | Freeknob 0098 | 12 | FCD500-01 | 31
8 | CA-2005 | Bracket | 5 | FCD500-01 | 22

## tbMatSpec
Code | Description | HbMax | HbMin | FerriteMax | FerriteMin | PearliteMax | PearliteMin | CementiteMax | CementiteMin | SizeMax | SizeMin | NodularityMin | Tensile | Elongation | Yield | GraphiteA | NoduleCount | Count | IsReadOnly
FC250-01 | General FC250 | 210 | 170 | [6 empty] | 6 | 4 |  | 250 |  |  | 80 |  | 0 | FALSE
FCD450-01 | General FCD450 | 190 | 160 | [6 empty] | 6 |  | 80 | 450 | 12 |  |  |  | 0 | FALSE
FCD500-01 | General FCD500 | [16 empty] | 0 | FALSE

## tbChemInFurStd
Code | CceMax | CceMin | CMax | CMin | SiMax | SiMin | MnMax | MnMin | MgMax | MgMin | SMax | SMin | AlMax | AlMin | CuMax | CuMin | SnMax | SnMin | CrMax | CrMin | PMax | PMin | MoMax | MoMin | NiMax | NiMin | VMax | VMin | TiMax | TiMin | TeMax | TeMin
CF-FC250-01 | 3.6 | 3.3 |  |  | 2 | 1.9 | 0.7 | 0.5 |  |  | 0.06 | 0.03 | 0.008 | [5 empty] | 0.1 |  | 0.05
CF-FCD450-01 | 3.9 | 3.7 |  |  | 2 | 1.9 | 0.5 |  |  |  | 0.1 | [7 empty] | 0.1 |  | 0.05
FC250-01 | 3.5 | 3.3 |  |  | 2 | 1.9 | 0.5 | 0.4 |  |  |  | 0.03
FCD450-01 | 3.9 | 3.7 |  |  | 2.2 | 2 |  | 0.5 |  |  | 0.015
FCD450-02 | 3.8 | 3.5 |  |  | 2.2 | 2 | 0.5 |  |  |  | 0.01
FCD500-01 | 0 | 0 | 3.9 | 3.7 | 2.2 | 2 | 0.5 |  |  | 0.035 | 0.015 |  |  |  |  | 0.2

## tbChemInLadStd
Code | CceMax | CceMin | CMax | CMin | SiMax | SiMin | MnMax | MnMin | MgMax | MgMin | SMax | SMin | AlMax | AlMin | CuMax | CuMin | SnMax | SnMin | CrMax | CrMin | PMax | PMin | MoMax | MoMin | NiMax | NiMin | VMax | VMin | TiMax | TiMin | TeMax | TeMin
CL-FC250-01 |  |  | 3.3 | 3.1 | 2.4 | 2.1 | 0.8 | 0.6 |  |  | 0.06 | 0.03 | 0.008 | [5 empty] | 0.1 |  | 0.1
FC250-01 |  |  | 3.4 | 3.1 | 2.4 | 2.1 | 0.8 | 0.5 |  |  |  | 0.03 | 0.008
FCD450-01 |  |  | 3.9 | 3.5 | 2.8 | 2.5 | 0.3 |  |  | 0.03 | 0.015
FCD500-01 |  |  | 3.9 | 3.5 | 2.8 | 2.5 | 0.3 |  |  | 0.04 | 0.015 |  |  |  |  | 0.2

## Pouring
Code | FirstMoldTime | LastMoldTime | Duration | LineCode | FirstTemp | LastTemp | NoOfPouredMold | ProductNo | PouredWeight | ProductCode | KanbanCode | MoldingCode | Chill | Shrinkage | ChemNG | MicroNG | HardnessNG | PinHole | BlowHole | Total | SandDrop | SandBroken | MissMatch | CoreMismatch | ChillMismatch | Burr | PinHole | BlowHole | Total | Slag | ColdShut | Shrinkage | Chill | MicroNG | HardnessNG | PinHole | BlowHole | Total | Dent | OverGrinding | Deform | Total | AirPocket | MissedIdentifer | WornTooling | Total | CoreDeform | WetCore | CoreBroken | Total | TotalNumber | TotalGood | TotalDefect | DefectRate | TotalWeight | TotalGoodWeight | TotalDefectWeight | DefectWeightRate
P-K-221008AA-01-01 | 2022-10-08 12:44 | 2022-10-08 12:44 | 00:02:00 | 1 | 1410 | 1385 | 18 | 36 | 0 | 3 | K-221008AA-01 |  | 3 | 7 | 2 | 5 | 4 | 6 | 1 | 28 | 15 | 14 | 12 | 11 | 10 | 9 | 13 | 8 | 92 | 26 | 21 | 25 | 20 | 23 | 22 | 24 | 19 | 180 | 31 | 32 | 30 | 93 | 27 | 28 | 29 | 84 | 16 | 17 | 18 | 51 | 1000 | 472 | 528 | 0.528 | 2400 | 1132.8 | 1267.2 | 0.528
P-K-221008AA-01-02 | 2022-10-08 12:45 | 2022-10-08 12:45 | 00:01:00 | 1 | 1400 | 1395 | 4 | 24 | 0 | 2 | K-221008AA-01 |  | 0 | 0 | 0 | 0 | 0 | 0 | 0 | 0 | 0 | 0 | 0 | 0 | 0 | 1 | 0 | 0 | 1 | 0 | 1 | 0 | 0 | 0 | 0 | 0 | 0 | 1 | 0 | 0 | 0 | 0 | 0 | 0 | 0 | 0 | 0 | 0 | 0 | 0 | 24 | 22 | 2 | 0.08333333 | 67.2 | 61.6 | 5.6 | 0.08333333

## tbPouringStd
Code | Description | TappingWg | Inoculant | InoculantTol | WiredInoc | WiredInocTol | Magnesium | MagnesiumTol | WiredMg | WiredMgTol | FeedTemp | FeddTempTol | Cu | CuTol | Sn | SnTol | ChillMax | Count | IsReadOnly
1 | FC | 0 | 1 | 0 | 0 | 0 | 0 | 0 | 0 | 0 | 0 | 0 | 0 | 0 | 0 | 0 | 0 | 0 | FALSE
2 | FCD | 0 | 0 | 0 | 2 | 0 | 0 | 0 | 10 | 0 | 0 | 0 | 0 | 0 | 0 | 0 | 0 | 0 | FALSE
D-45-01 | General FCD450 | 0 |  |  | 7 | 0.5 |  |  | 7 | 0.5 | 1480 | 20 | [5 empty] | 0 | FALSE
D-50-01 | General FCD500 | 0 |  |  | 7.5 | 0.5 |  |  | 7.5 | 0.5 | 1480 | 20 | [5 empty] | 0 | FALSE
D-60-01 | General FCD600 | 0 |  |  | 7.5 | 0.5 |  |  | 7.5 | 0.5 | 1480 | 20 | 0.3 | 0.05 | 35 | 5 |  | 0 | FALSE
G-25-01 | General FC250 | 0 | 0.8 | 0.01 | [12 empty] | 3 | 0 | FALSE
PR-FC250-01 | General FC250 Tap 350 kg. | 350 | 1.2 | 0.1 | [12 empty] | 3 | 0 | FALSE
PR-FCD450-01 | General FCD450 | 350 | 1.2 | 0.1 |  |  | 4 | 0.2 | [9 empty] | 0 | FALSE

## tbToolingStd
Code | Description | Date | PpId | PpThickness | PpHeight | SpId | SpThickness | SpHeight | MinDistance | CseId | CbId | Cavity | PpImage | SpImage | CseImage | CbImage | FirstTemp | LastTemp | PouringTime | NoOfMoldPerLadle | Count | IsReadOnly
TL-220729-01 | New | 2022-07-29 23:42 | PP-01 |  |  | SP-01 | [10 empty] | 0 | 0 | 0 | 0 | 0 | FALSE
TL-221108-01 |  | 2022-11-08 23:34 |  | 25 | 45 |  | 25 | 45 |  |  |  | 6 |  |  |  |  | 1400 | 1350 | 8 | 35 | 0 | FALSE