## tbCTP
Code | ProductId | MaterialSpecificationCode | MeltingCode | ChemicalCompositionInFurnaceCode | ChemicalCompositionInLadleCode | PouringCode | MoldingCode | ShotBlastingCode | ToolingCode
CTP-2003-10 | 5 | FCD500-01 | FC250-01 | FC250-01 | FC250-01 | G-25-01 | M-01 | 1 | 1
CTP-1003-10 | 6 | FCD450-01 | FCD450-01 | FCD450-01 | FCD450-01 | D-45-01 | M-01 | 2 | 2
CTP-2004-00 | 7 | FCD500-01 | FCD500-01 | FCD500-01 | FCD500-01 | D-60-01 | M-02 | 2 | 2
CTP-2003-11 | 5 | FC250-01 | FCD450-01 | FCD450-01 | FCD450-01 | D-60-01 | M-02 | 2 | 2
CTP-2003-12 | 5 | FC250-01 | FC250-01 | FC250-01 | FC250-01 | D-45-01 | M-01 | 1 | 1
CTP-2002-00 | 4 | FC250-01 | FCD500-01 | FCD450-01 | FCD450-01 | D-50-01 | M-02 | 2 | 2
CTP-1002-00 | 3 | FC250-01 | FC250-01 | FC250-01 | FC250-01 | G-25-01 | M-01 | 1 | 1
CTP-2004-01 | 7 | FCD450-01 | FC250-01 | FCD450-01 | FC250-01 | D-45-01 | M-01 | 1 | 1
CTP-2005-00 | 8 | FC250-01 | FC250-01 | FC250-01 | FC250-01 | 1 | M-01 | 1 | 1
CTP-2001-00 | 1 | FC250-01 | FC250-01 | FC250-01 | FC250-01 | D-45-01 | M-01 | 1 | 1
CTP-2001-01 | 1 | FC250-01 | FC250-01 | FC250-01 | FC250-01 | 1 | M-01 | 1 | 1
CTP-2005-01 | 8 | FCD450-01 | ME-FC300-01 | CF-FC250-01 | CL-FC250-01 | PR-FC250-01 | MD-01 | SB-AP-01 | TL-220729-01
CTP-2004-02 | 7 | FCD450-01 | FCD450-01 | FCD450-01 | FCD450-01 | D-45-01 | M-02 | 2 | 2

## Charging
ChargeNo | ChargeTime | MaxTempTime | StartKwHr | MaxTempKwHr | MaxTemp | PigFC | PigFCD | Ss | Rs | C_FC | C_FCD | Fe_Si | Fe_Mn | HC_Cr | Fe_Mo | Fe_Ni | ProductId
C-221008AA-01 | 2022-10-08 12:32 | 2022-10-08 12:40 | 1 | 150 | 1500 | 0 | 0 | 1506.6 | 1401.7 | 50.9 | 0 | 25 | 5.4 | 0 | 0 | 0 | 3
C-221008AA-02 | 2022-10-10 22:58 | 2022-10-10 23:15 | 0 | 0 |  | 0 | 0 | 275.1 | 563.8 | 0 | 24.2 | 14.8 | 8.2 | 0 | 0 | 0 | 4

## tbProducts
Id | Code | Name | Weight | MaterialCode
1 | CA-2001 | Bracket | 2.5 | FCD400-02
2 | CA-1001 | Pipe EGR Cooler | 2.8 | FC200-02
3 | CA-1002 | Adpater Supply Pump | 2.4 | FC250-02
4 | CA-2002 | Pulley | 0.65 | FCD450-01
5 | CA-2003 | DUCT EGR CONT VALVE | 2.2 | FCD450-01
6 | CA-1003 | HOUSING MAIN BEARING | 3.5 | FC300-01
7 | CA-2004 | Freeknob 0098 | 12 | FCD500-01
8 | CA-2005 | Bracket | 5 | FCD500-01

## tbMatSpec
Code | Description | HbMax | HbMin | FerriteMax | FerriteMin | PearliteMax | PearliteMin | CementiteMax | CementiteMin | SizeMax | SizeMin | NodularityMin | Tensile | Elongation | Yield | GraphiteA | NoduleCount | Count | IsReadOnly
FC250-01 | General FC250 | 210 | 170 | [6 empty] | 6 | 4 |  | 250 |  |  | 80 |  | 0 | FALSE
FCD450-01 | General FCD450 | 190 | 160 | [6 empty] | 6 |  | 80 | 450 | 12 |  |  |  | 0 | FALSE
FCD500-01 | General FCD500 | [16 empty] | 0 | FALSE

## TestChemInFur
Code | Time | UpdatedTime | ChargingCode | ProductId | IsPassed | Cce | C | Si | Mn | Mg | S | Al | Cu | Sn | Cr | P | Mo | Ni | V | Ti | Te
TC-221008AA-01-01 | 2022-10-08 12:39 | 2022-10-08 12:40 | C-221008AA-01 | 3 | TRUE | 3.4 |  | 1.95 | 0.45 |  | 0.035
TC-221008AA-02-01 | 2022-10-10 23:08 | 2022-10-10 23:16 | C-221008AA-02 | 4 | TRUE | 3.8 |  | 2.1 | 0.55 |  | 0.008
TC-221008AA-02-02 | 2022-10-31 23:16 | 2022-10-31 23:17 | C-221008AA-02 | 3 | TRUE | 3.4 |  | 2 | 0.45 |  | 0.03