## tbCTP
Id | Code | ProductId | MaterialSpecificationCode | MeltingCode | ChemicalCompositionInFurnaceCode | ChemicalCompositionInLadleCode | PouringCode | MoldingCode | ShotBlastingCode | ToolingCode
7 | CTP-2003-13 | 5 | FCD450-01 | FCD450-01 | CF-FCD450-01 | CL-FCD450-01 | PR-FCD450-01 | MD-00 | SB-AP-01 | TL-230320-02
9 | CTP-1003-11 | 6 | FC250-02 | ME-FC250-02 | CF-FC250-02 | CL-FC250-02 | PR-FC250-02 | MD-01 | SB-AP-01 | TL-200710-01
11 | CTP-2004-00 | 7 | FCD500-01 | FCD500-01 | FCD500-01 | FCD500-01 | D-60-01 | M-02 | 2 | TL-220729-01
17 | CTP-2003-11 | 5 | FC250-01 | FCD450-01 | FCD450-01 | FCD450-01 | D-60-01 | M-02 | 2 | TL-221108-01
18 | CTP-2003-12 | 5 | FCD450-01 | FCD450-01 | CF-FCD450-01 | FCD450-01 | PR-FCD450-01 | M-01 | SB-AP-01 | TL-230320-01
19 | CTP-2002-10 | 4 | FC250-01 | FCD500-01 | CF-FCD450-01 | FCD450-01 | PR-FCD450-01 | M-02 | 2 | TL-190921-01
20 | CTP-1002-10 | 3 | FC250-01 | FC250-01 | CF-FC250-01 | CL-FC250-01 | PR-FC250-01 | M-01 | 1 | TL-190826-01
21 | CTP-2004-01 | 7 | FCD450-01 | FC250-01 | FCD450-01 | FC250-01 | D-45-01 | M-01 | 1 | TL-220729-01
22 | CTP-2005-10 | 8 | FC250-01 | FC250-01 | FC250-01 | FC250-01 | 1 | M-01 | 1 | TL-200919-01
23 | CTP-2001-00 | 1 | FC250-01 | FC250-01 | FC250-01 | FC250-01 | D-45-01 | M-01 | 1 | TL-221108-01
24 | CTP-2001-10 | 1 | FC250-01 | FC250-01 | FC250-01 | FC250-01 | 1 | M-01 | 1 | TL-230328-04
30 | CTP-2005-01 | 8 | FCD500-01 | FCD500-01 | FCD500-01 | FCD500-01 | PR-FCD500-01 | MD-01 | SB-AP-01 | TL-220729-01
31 | CTP-2004-10 | 7 | FCD450-01 | FCD450-01 | FCD450-01 | FCD450-01 | D-45-01 | M-02 | 2 | TL-220210-01
32 | CTP-2007-10 | 10 | FCD450-01 | FCD450-01 | CF-FCD450-01 | CL-FCD450-01 | PR-FCD450-01 | MD-01 | SB-AP-01 | TL-230320-01
33 | CTP-2008-10 | 11 | FCD450-02 | FCD450-01 | CF-FCD450-01 | CL-FCD450-01 | PR-FCD450-01 | MD-01 | SB-AP-01 | TL-230320-03
35 | CTP-2001-02 | 1 | FC250-01 | FC250-01 | FC250-01 | FC250-01 | PR-FC250-01 | M-01 | SB-AP-01 | TL-220729-01
36 | CTP-1001-10 | 2 | FC250-01 | FC250-01 | FC250-01 | FC250-01 | PR-FC250-01 | MD-00 | SB-AP-01 | TL-230328-02
37 | CTP-2006-10 | 9 | FCD500-01 | FCD500-01 | CF-FCD500-01 | FCD500-01 | PR-FCD500-01 | MD-00 | SB-AP-01 | TL-220729-01
38 | CTP-2010-10 | 13 | FCD450-01 | FCD450-01 | FCD450-01 | FCD450-01 | PR-FCD450-01 | MD-00 | SB-AP-01 | TL-230320-05
39 | CTP-2015-10 | 20 | FCD450-01 | FCD450-01 | FCD450-01 | FCD450-01 | PR-FCD450-01 | MD-01 | SB-AP-01 | TL-230329-01
40 | CTP-1005-10 | 17 | FC250-01 | FC250-01 | FC250-01 | FC250-01 | PR-FC250-01 | MD-00 | SB-AP-01 | TL-190928-01
41 | CTP-1006-10 | 33 | FC250-02 | ME-FC250-02 | CF-FC250-02 | CL-FC250-02 | PR-FC250-02 | MD-00 | SB-AP-01 | TL-220729-01
42 | CTP-1007-11 | 34 | FC250-02 | ME-FC250-02 | CF-FC250-02 | CL-FC250-02 | PR-FC250-02 | MD-00 | SB-AP-01 | TL-221108-01
43 | CTP-1008-10 | 36 | FC200-02 | ME-FC200-02 | CF-FC200-02 | CL-FC200-02 | PR-FC200-02 | MD-00 | SB-AP-01 | TL-220601-01
44 | CTP-2012-10 | 15 | FCD500-02 | ME-FCD500-02 | CF-FCD500-02 | CL-FCD500-02 | PR-FCD500-02 | MD-00 | SB-AP-01 | TL-171001-01
45 | CTP-2028-10 | 35 | FCD450-01 | FCD450-01 | CF-FCD450-01 | CL-FCD450-01 | PR-FCD450-01 | MD-00 | SB-AP-01 | TL-220729-01
46 | CTP-2029-00 | 37 | FCD450-02 | ME-FCD450-02 | CF-FCD450-01 | CL-FCD450-01 | PR-FCD450-01 | MD-00 | SB-AP-01
47 | CTP-2029-10 | 37 | FCD450-02 | ME-FCD450-02 | FCD450-02 | CL-FCD450-01 | PR-FCD450-01 | MD-00 | SB-AP-01 | TL-230325-01
48 | CTP-2020-00 | 25 | FCD450-01 | ME-FCD450-01 | CF-FCD450-01 | CL-FCD450-01 | PR-FCD450-01 | MD-00 | SB-AP-01
49 | CTP-2013-10 | 18 | FCD450-01 | FCD450-01 | CF-FCD450-01 | CL-FCD450-01 | PR-FCD450-01 | MD-00 | SB-AP-01 | TL-121201-01
50 | CTP-1009-10 | 38 | FC200-02 | ME-FC200-02 | CF-FC200-02 | CL-FC200-02 | PR-FC200-02 | MD-00 | SB-AP-01 | TL-221110-01
51 | CTP-2030-00 | 39 | FCD450-03 | ME-FCD450-03
52 | CTP-2016-00 | 21 | FCD450-01 | ME-FCD450-01 | CF-FCD450-01 | CL-FCD450-01 | PR-FCD450-01 | MD-00 | SB-AP-01 | TL-230329-02
53 | CTP-2030-10 | 39 | FCD450-03 | ME-FCD450-02 | FCD450-01 | CL-FCD450-01 | PR-FCD450-01 | MD-00 | SB-AP-01 | TL-220222-01

## Charging
ChargeNo | ChargeTime | MaxTempTime | StartKwHr | MaxTempKwHr | MaxTemp | PigFC | PigFCD | Ss | Rs | C_FC | C_FCD | Fe_Si | Fe_Mn | HC_Cr | Fe_Mo | Fe_Ni | ProductId
C-230322AA-01 | 2023-03-22 08:03 | 2023-03-22 08:31 | 637670 | 637680 | 1530 | 0 | 0 | 200 | 350 | 10 | 0 | 4 | 0 | 0 | 0 | 0 | 34
C-230322AA-02 | 2023-03-22 08:48 | 2023-03-22 09:15 | 637680 | 637710 | 1520 | 0 | 0 | 102 | 248 | 4 | 0 | 2 | 1.6 | 0 | 0 | 0 | 34
C-230322AA-03 | 2023-03-22 09:31 | 2023-03-22 10:02 | 637710 | 637730 | 1513 | 0 | 0 | 102 | 246 | 3.5 | 0 | 2 | 1.4 | 0 | 0 | 0 | 34
C-230322AA-04 | 2023-03-22 10:02 | 2023-03-22 10:29 | 637730 | 637750 | 1503 | 0 | 0 | 102 | 250 | 4 | 0 | 2 | 1.4 | 0 | 0 | 0 | 34
C-230322AA-05 | 2023-03-22 10:30 | 2023-03-22 10:48 | 637770 | 637790 | 1507 | 0 | 0 | 102 | 250 | 2 | 0 | 0 | 1.3 | 0 | 0 | 0 | 34
C-230322AA-06 | 2023-03-22 11:09 | 2023-03-22 11:33 | 637790 | 637810 | 1499 | 0 | 0 | 100 | 250 | 3.5 | 0 | 2 | 1.3 | 0 | 0 | 0 | 34
C-230322AA-07 | 2023-03-22 11:33 | 2023-03-22 12:02 | 637810 | 637830 | 1568 | 0 | 0 | 70 | 250 | 3.5 | 0 | 2 | 0 | 0 | 0 | 0 | 36
C-230322AA-08 | 2023-03-22 13:06 | 2023-03-22 13:28 | 637890 | 637910 | 1562 | 0 | 0 | 72 | 237 | 3.5 | 0 | 1.5 | 0 | 0 | 0 | 0 | 36
C-230322AA-09 | 2023-03-31 18:48 | 2023-03-31 19:48 | 59000 | 60100 | 1550 | 0 | 0 | 301 | 355 | 13 | 0 | 7 | 2 | 0 | 0 | 0 | 3
C-230322AA-10 | 2023-03-31 19:05 | 2023-03-31 20:07 | 103444 | 103662 | 1550 | 0 | 0 | 252 | 200 | 0 | 12 | 6 | 0 | 0 | 0 | 0 | 4
C-230322AA-11 | 2023-03-31 20:09 | 2023-03-31 23:22 | 0 | 0 |  | 0 | 0 | 0 | 0 | 0 | 0 | 0 | 0 | 0 | 0 | 0 | 2

## TestChemInFur
Code | Time | UpdatedTime | ChargingCode | ProductId | IsPassed | Cce | C | Si | Mn | Mg | S | Al | Cu | Sn | Cr | P | Mo | Ni | V | Ti | Te
TC-230322AA-01-01 | 2023-03-22 08:31 | 2023-03-22 08:41 | C-230322AA-01 | 34 | FALSE | 3.2 |  | 1.96 | 0.499 |  | 0.015 |  | 0.165 | 0.017 | 0.048 | 0.043
TC-230322AA-02-01 | 2023-03-22 08:57 | -1 | C-230322AA-02 | 34 | FALSE
TC-230322AA-03-01 | 2023-03-22 10:26 | -1 | C-230322AA-03 | 34 | FALSE
TC-230322AA-04-01 | 2023-03-22 12:45 | 2023-03-23 22:50 | C-230322AA-04 | 34 | FALSE
TC-230322AA-09-01 | 2023-03-31 18:48 | -1 | C-230322AA-09 | 3 | FALSE

## TestChemInLad
Code | Time | UpdatedTime | TestChemicalCompositionCode | MaterialCode | Weight | KwHr | Inoculant | WireInoculant | Magnesium | WireMagnesium | Copper | Tin | FeedTemp | Chill | IsPassed | IsCompleted | Cce | C | Si | Mn | Mg | S | Al | Cu | Sn | Cr | P | Mo | Ni | V | Ti | Te
K-230322AA-01 | 2023-03-22 08:45 | 2023-03-22 09:47 | TC-230322AA-01-01 | FC250-02 | 352 | 63780 | 1.45 |  |  |  |  | 0.1 |  | 2 | FALSE | TRUE | 3.28 | 3.32 | 2.26 | 0.85 |  | 0.035 | 0.003 | 0.42 | 0.045 |  | 0.044
K-230322AA-02 | 2023-03-22 09:10 | 2023-03-22 10:48 | TC-230322AA-02-01 | FC250-02 | 352 | 637710 | 1.45 |  |  |  |  | 0.095 |  |  | FALSE | TRUE | 3.27 | 3.31 | 2.3 | 0.897 |  | 0.03 | 0.003 | 0.45 | 0.047 |  | 0.044
K-230322AA-03 | 2023-03-22 10:02 | 2023-03-22 11:00 | TC-230322AA-03-01 | FC250-02 | 350 | 637730 | 1.45 |  |  |  | 0.6 |  |  | 2 | FALSE | TRUE | 3.29 | 3.3 | 2.25 | 0.832 |  | 0.036 | 0.003 | 0.45 | 0.04 |  | 0.047
K-230322AA-04 | 2023-03-22 10:29 | 2023-03-22 13:15 | TC-230322AA-03-01 | FC250-02 | 352 | 637750 | 1.45 |  |  |  | 0.5 |  |  | 2 | FALSE | TRUE | 0.048 | 3.4 | 2.29 | 0.86 |  | 0.032 | 0.003 | 0.421 | 0.048 |  | 0.054
K-230322AA-05 | 2023-03-22 11:07 | 2023-03-22 13:12 | TC-230322AA-04-01 | FC250-02 | 350 | 637790 | 1.45 |  |  |  | 0.6 |  |  | 2 | FALSE | TRUE | 3.29 | 3.34 | 2.24 | 0.891 |  | 0.036 | 0.002 | 0.42 | 0.045 |  | 0.052
K-230322AA-06 | 2023-03-22 11:33 | 2023-03-22 13:38 | TC-230322AA-04-01 | FC250-02 | 352 | 637810 | 1.45 |  |  |  | 0.5 |  |  | 3 | FALSE | TRUE | 3.28 | 3.34 | 2.31 | 0.848 |  | 0.034 | 0.003 | 0.48 | 0.047 |  | 0.042
K-230322AA-07 | 2023-03-22 13:31 | 2023-03-28 14:51 | TC-230322AA-04-01 | FC250-02 | 350 | 59200 | 1.55 | [6 empty] | 1.5 | FALSE | TRUE | -3.29 | 3.33 | 2.28 | 0.877 |  | 0.032 | 0.003 | 0.41 | 0.046 |  | 0.065
K-230322AA-08 | 2023-03-31 18:51 | -1 | TC-230322AA-09-01 | FC250-02 | 0 | 0 | [8 empty] | FALSE | FALSE
K-230322AA-09 | 2023-03-31 18:51 | 2023-03-31 20:07 | TC-230322AA-09-01 | FC250-02 | 349 | 0 | 1.5 | [7 empty] | FALSE | FALSE

## tbProducts
Id | Code | Name | Weight | MaterialCode | ActiveControlPlanId
1 | CA-2001 | Bracket, ACG (B-72) | 2.39 | FC250-01 | 24
2 | CA-1001 | Pipe EGR Cooler OUT (B-74) | 0.8 | FC250-01 | 36
3 | CA-1002 | Adpater Supply Pump | 2.05 | FC250-02 | 20
4 | CA-2002 | Pulley-1330 | 0.66 | FCD450-01 | 19
5 | CA-2003 | SPCR-EGR CONT VALVE | 2.27 | FCD450-01 | 7
6 | CA-1003 | PULLEY FAN DRV 1J871-7428 | 2.17 | FC250-02 | 9
7 | CA-2004 | Freeknob 008 | 0.53 | FCD450-01 | 31
8 | CA-2005 | Bracket ACG,LOWER (B099) | 2.3 | FC250-01 | 22
9 | CA-2006 | Bracket;Engine mounting,FR RH | 1.59 | FCD500-01 | 37
10 | CA-2007 | Bracket SUB-ASSY B098 | 2.25 | FCD450-01 | 32
11 | CA-2008 | EQ1CI92412 LOAD SHEAVE | 0.83 | FCD450-01 | 33
12 | CA-2009 | 14921-2526 BALANCER SHAFT | 1.99 | FCD450-01
13 | CA-2010 | PIPE EGR COOLER IN (B-73) | 0.89 | FCD450-01 | 38
14 | CA-2011 | BRACKET; LP-EGR COOLER | 1.13 | FCD450-01
15 | CA-2012 | TC802-2877-1 PLATE (BRAKE CAM, LH) | 1.53 | FCD500-02 | 44
16 | CA-1004 | WELL CHAM | 3.6 | FC250-01
17 | CA-1005 | MOTOR COVER EQ1CI91062 | 2.13 | FC250-01 | 40
18 | CA-2013 | BRACKET,COMPRESSOR. (B-62) | 4.1 | FCD400-01 | 49
19 | CA-2014 | Bracket,Generator (B-68) | 1.59 | FCD450-01
20 | CA-2015 | PULLEY IDLE ( P-1310 ) | 0.59 | FCD450-01 | 39
21 | CA-2016 | PULLEY IDLE ( P-1320 ) | 0.71 | FCD450-01
22 | CA-2017 | BRACKET,COMPRESSOR. (B-55) | 2.31 | FCD450-01
23 | CA-2018 | BRKT COMPR (B-76) | 4.26 | FCD450-01
24 | CA-2019 | BRKT PSCY (B-75) | 2.812 | FCD450-01
25 | CA-2020 | PULLEY IDLE (P-304) | 0.58 | FCD450-01
26 | CA-2021 | PULLEY IDLE ( P-305 ) | 0.67 | FCD450-01
27 | CA-2022 | CHAIN GUIDE-010 | 0.31 | FCD450-01
28 | CA-2023 | FREE NKOB-015 | 0.69 | FCD450-01
29 | CA-2024 | Chain Guide - 015 | 0.44 | FCD450-01
30 | CA-2025 | DUCT EGR COOLER IN (86) | 1.08 | FCD450-01
31 | CA-2026 | Duct EGR Cooler OUT (B-87) | 0.85 | FCD450-01
32 | CA-2027 | Adapter Exhaust Pipe ( B-91 ) | 4.18 | FCD450-01
33 | CA-1006 | PULLEY,FAN DRY 1J884-7428-1 | 1.23 | FC250-02 | 41
34 | CA-1007 | PULLEY,FAN DRY 1J887-7428-1 | 1.89 | FC250-02 | 42
35 | CA-2028 | DUCT EGR COOLER IN B097 | 1.07 | FCD450-01 | 45
36 | CA-1008 | VARDAGEN - pot 3L lid | 0.94 | FC200-02 | 43
37 | CA-2029 | Duct HP EGR COOLER IN (B101) | 1.35 | FCD450-02 | 47
38 | CA-1009 | VARDAGEN -Casserole 6.5L - body | 4.4 | FC200-03 | 50
39 | CA-2030 | BRACKET 22B-01-31531 | 6.39 | FCD450-02
40 | CA-1010 | TC750-4844-1 SUPPORT ( PLANE,GEAR) | 6.02 | FC200-01

## tbMatSpec
Code | Description | HbMax | HbMin | FerriteMax | FerriteMin | PearliteMax | PearliteMin | CementiteMax | CementiteMin | SizeMax | SizeMin | NodularityMin | Tensile | Elongation | Yield | GraphiteA | NoduleCount | Count | IsReadOnly
FC200-01 | General Parts | [16 empty] | 0 | FALSE
FC200-02 | High %P and %S for thin parts (POT and LID) | 223 | 150 | [9 empty] | 200 |  |  | 70 |  | 0 | FALSE
FC250-01 | General FC250 | 210 | 170 | [6 empty] | 6 | 4 |  | 250 |  |  | 80 |  | 0 | FALSE
FC250-02 | Hardness 179-235 | 235 | 179 | [6 empty] | 6 | 4 |  | 250 |  |  | 80 |  | 0 | FALSE
FCD450-01 | Hardness 143-185 | 185 | 143 | [8 empty] | 80 | 450 | 10 | 280 |  |  | 0 | FALSE
FCD450-02 | Hardness 149-207 | 207 | 149 | [8 empty] | 80 | 450 | 10 | 280 |  |  | 0 | FALSE
FCD450-03 | Hardness 143-217 | 217 | 143 | [8 empty] | 80 | 450 | 10 | 280 |  |  | 0 | FALSE
FCD500-01 | General FCD500 | [16 empty] | 0 | FALSE
FCD500-02 | KOBOTA part requires heat treatment after machine | 241 | 190 |  |  |  | 60 |  |  |  |  | 80 | 500 | 7 | 320 |  |  | 0 | FALSE

## tbChemInFurStd
Code | CceMax | CceMin | CMax | CMin | SiMax | SiMin | MnMax | MnMin | MgMax | MgMin | SMax | SMin | AlMax | AlMin | CuMax | CuMin | SnMax | SnMin | CrMax | CrMin | PMax | PMin | MoMax | MoMin | NiMax | NiMin | VMax | VMin | TiMax | TiMin | TeMax | TeMin
CF-FC200-01 | 3.6 | 3.3 |  |  | 2.4 | 2.2 | 0.6 | 0.45 |  |  | 0.07 | 0.05 | 0.008 | [7 empty] | 0.9 | 0.75
CF-FC200-02 | 3.6 | 3.3 |  |  | 2.4 | 2.2 | 0.6 | 0.45 |  |  | 0.07 | 0.05 | 0.008 | [7 empty] | 0.9 | 0.75
CF-FC250-01 | 3.6 | 3.3 |  |  | 2 | 1.9 | 0.7 | 0.5 |  |  | 0.06 | 0.03 | 0.008 | [5 empty] | 0.1 |  | 0.05
CF-FC250-02 | 3.3 | 3.2 |  |  | 1.85 | 1.75 | 0.9 | 0.8 |  |  | 0.06 | 0.03 | 0.008 |  | 0.5 | 0.4 | 0.05 | 0.04 | 0.1 |  | 0.1
CF-FCD450-01 | 3.9 | 3.7 |  |  | 2.3 | 2 | 0.5 |  |  |  | 0.015 | [7 empty] | 0.1 |  | 0.1
CF-FCD500-01 | 3.9 | 3.7 |  |  | 2.4 | 2.2 | 0.5 |  |  |  | 0.015 | [7 empty] | 0.1 |  | 0.1
CF-FCD500-02 | 3.8 | 3.5 |  |  | 2.2 | 2 | 0.5 |  |  |  | 0.1 |  |  |  | 0.55 | 0.045 | 0.045 | 0.035 | 0.1 |  | 0.1
FC250-01 | 3.5 | 3.3 |  |  | 2 | 1.9 | 0.5 | 0.4 |  |  |  | 0.03
FCD450-01 | 3.9 | 3.7 |  |  | 2.2 | 2 |  | 0.5 |  |  | 0.015
FCD450-02 | 3.8 | 3.5 |  |  | 2.2 | 2 | 0.5 |  |  |  | 0.01
FCD500-01 | 0 | 0 | 3.9 | 3.7 | 2.2 | 2 | 0.5 |  |  | 0.035 | 0.015 |  |  |  |  | 0.2

## tbChemInLadStd
Code | CceMax | CceMin | CMax | CMin | SiMax | SiMin | MnMax | MnMin | MgMax | MgMin | SMax | SMin | AlMax | AlMin | CuMax | CuMin | SnMax | SnMin | CrMax | CrMin | PMax | PMin | MoMax | MoMin | NiMax | NiMin | VMax | VMin | TiMax | TiMin | TeMax | TeMin
CL-FC200-01 |  |  | 3.5 | 3.3 | 2.5 | 2.3 | 0.6 | 0.45 |  |  | 0.7 | 0.5 | 0.008 | [5 empty] | 0.1 |  | 0.9 | 0.75
CL-FC200-02 |  |  | 3.5 | 3.3 | 2.5 | 2.3 | 0.6 | 0.45 |  |  | 0.7 | 0.5 | 0.008 | [5 empty] | 0.1 |  | 0.9 | 0.75
CL-FC250-01 |  |  | 3.3 | 3.1 | 2.4 | 2.1 | 0.8 | 0.6 |  |  | 0.08 | 0.06 | 0.008 | [5 empty] | 0.1 |  | 0.1
CL-FC250-02 |  |  | 3.5 | 3.3 | 2.35 | 2.1 | 0.9 | 0.8 |  |  |  | 0.03 | 0.008 |  | 0.5 | 0.4 | 0.05 | 0.04 |  |  | 0.1
CL-FCD450-01 |  |  | 3.9 | 3.5 | 2.8 | 2.5 | 0.5 |  | 0.06 | 0.025 | 0.015 | [7 empty] | 0.1 |  | 0.1
CL-FCD500-01 |  |  | 3.75 | 3.6 | 2.7 | 2.6 | 0.5 |  | 0.05 | 0.04 | 0.015 |  |  |  | 0.55 | 0.45 | 0.045 | 0.035 | 0.1 |  | 0.1
CL-FCD500-02 |  |  | 3.7 | 3.5 | 2.45 | 2.35 | 0.5 |  | 0.06 | 0.03 | 0.015 |  |  |  | 0.55 | 0.45 | 0.045 | 0.035 | 0.1 |  | 0.1
FC250-01 |  |  | 3.4 | 3.1 | 2.4 | 2.1 | 0.8 | 0.5 |  |  |  | 0.03 | 0.008
FCD450-01 |  |  | 3.9 | 3.5 | 2.8 | 2.5 | 0.3 |  |  | 0.03 | 0.015
FCD500-01 |  |  | 3.9 | 3.5 | 2.8 | 2.5 | 0.3 |  |  | 0.04 | 0.015 |  |  |  |  | 0.2

## Pouring
Code | FirstMoldTime | LastMoldTime | Duration | LineCode | FirstTemp | LastTemp | NoOfPouredMold | ProductNo | PouredWeight | ProductCode | KanbanCode | MoldingCode | Chill | Shrinkage | ChemNG | MicroNG | HardnessNG | PinHole | BlowHole | Total | SandDrop | SandBroken | MissMatch | CoreMismatch | ChillMismatch | Burr | PinHole | BlowHole | Total | Slag | ColdShut | Shrinkage | Chill | MicroNG | HardnessNG | PinHole | BlowHole | Total | Dent | OverGrinding | Deform | Total | AirPocket | MissedIdentifer | WornTooling | Total | CoreDeform | WetCore | CoreBroken | Total | TotalNumber | TotalGood | TotalDefect | DefectRate | TotalWeight | TotalGoodWeight | TotalDefectWeight | DefectWeightRate
P-K-230322AA-01-01 | 2023-03-22 08:54 | 2023-03-22 09:00 | 06:02:00 | 1 | 1400 | 1360 | 25 | 0 | 0 | 34 | K-230322AA-01 |  | 0 | 0 | 0 | 0 | 0 | 0 | 0 | 0 | 0 | 2 | 0 | 0 | 0 | 0 | 0 | 0 | 0 | 0 | 0 | 0 | 0 | 0 | 0 | 0 | 0 | 0 | 0 | 0 | 0 | 0 | 0 | 0 | 0 | 0 | 0 | 0 | 0 | 0 | 0 | 0 | 0 | 0 | 0 | 0 | 0 | 0
P-K-230322AA-01-02 | 2023-03-22 09:22 | 2023-03-22 09:28 | 06:04:00 | 1 | 1400 | 1371 | 25 | 100 | 0 | 34 | K-230322AA-02 |  | 0 | 0 | 0 | 0 | 0 | 0 | 0 | 1 | 0 | 0 | 0 | 0 | 0 | 0 | 0 | 0 | 0 | 0 | 0 | 0 | 0 | 0 | 0 | 0 | 0 | 0 | 0 | 0 | 0 | 0 | 0 | 0 | 0 | 0 | 0 | 0 | 0 | 0 | 0 | 0 | 1 | 0 | 0 | 0 | 0 | 0
P-K-230322AA-03-01 | 2023-03-22 11:19 | 2023-03-22 11:23 | 04:02:00 | 2 |  |  | 28 | 168 | 0 | 33 | K-230322AA-03 |  | 0 | 0 | 0 | 0 | 0 | 0 | 0 | 0 | 0 | 0 | 0 | 0 | 0 | 0 | 0 | 0 | 0 | 0 | 0 | 0 | 0 | 0 | 0 | 0 | 0 | 0 | 0 | 0 | 0 | 0 | 0 | 0 | 0 | 0 | 0 | 0 | 0 | 0 | 0 | 0 | 0 | 0 | 0 | 0 | 0 | 0
P-K-230322AA-03-02 | 2023-03-22 10:32 | 2023-03-22 10:40 | 08:10:00 | 1 | 1400 | 1375 | 25 | 100 | 0 | 34 | K-230322AA-03 |  | 0 | 0 | 0 | 0 | 0 | 0 | 0 | 0 | 0 | 0 | 0 | 0 | 0 | 0 | 0 | 0 | 0 | 0 | 0 | 0 | 0 | 0 | 0 | 0 | 0 | 0 | 0 | 0 | 0 | 0 | 0 | 0 | 0 | 0 | 0 | 0 | 0 | 0 | 0 | 0 | 0 | 0 | 0 | 0 | 0 | 0
P-K-230322AA-04-01 | 2023-03-22 11:06 | 2023-03-22 11:13 | 06:15:00 | 1 | 1400 | 1375 | 25 | 100 | 0 | 34 | K-230322AA-04 |  | 0 | 0 | 0 | 0 | 0 | 0 | 0 | 0 | 0 | 0 | 0 | 0 | 0 | 0 | 0 | 0 | 0 | 0 | 0 | 0 | 0 | 0 | 0 | 0 | 0 | 0 | 0 | 0 | 0 | 0 | 0 | 0 | 0 | 0 | 0 | 0 | 0 | 0 | 0 | 0 | 0 | 0 | 0 | 0 | 0 | 0
P-K-230322AA-05-01 | 2023-03-22 11:33 | 2023-03-22 11:39 | 06:08:00 | 1 | 1395 | 1370 | 25 | 100 | 0 | 34 | K-230322AA-05 |  | 0 | 0 | 0 | 0 | 0 | 0 | 0 | 0 | 0 | 0 | 0 | 0 | 0 | 0 | 0 | 0 | 0 | 0 | 0 | 0 | 0 | 0 | 0 | 0 | 0 | 0 | 0 | 0 | 0 | 0 | 0 | 0 | 0 | 0 | 0 | 0 | 0 | 0 | 0 | 0 | 0 | 0 | 0 | 0 | 0 | 0
P-K-230322AA-06-01 | 2023-03-22 11:55 | 2023-03-22 12:03 | 08:14:00 | 1 | 1400 | 1375 | 25 | 100 | 0 | 34 | K-230322AA-06 |  | 0 | 0 | 0 | 0 | 0 | 0 | 0 | 0 | 0 | 0 | 0 | 0 | 0 | 0 | 0 | 0 | 0 | 0 | 0 | 0 | 0 | 0 | 0 | 0 | 0 | 0 | 0 | 0 | 0 | 0 | 0 | 0 | 0 | 0 | 0 | 0 | 0 | 0 | 0 | 0 | 0 | 0 | 0 | 0 | 0 | 0
P-K-230322AA-07-01 | 2023-03-22 12:05 | 2023-03-22 12:17 | 12:11:00 | 1 | 1440 | 1382 | 75 | 450 | 0 | 36 | K-230322AA-07 |  | 0 | 0 | 0 | 0 | 0 | 0 | 0 | 0 | 0 | 0 | 0 | 0 | 0 | 0 | 0 | 0 | 0 | 0 | 0 | 0 | 0 | 0 | 0 | 0 | 0 | 0 | 0 | 0 | 0 | 0 | 0 | 0 | 0 | 0 | 0 | 0 | 0 | 0 | 0 | 0 | 0 | 0 | 0 | 0 | 0 | 0

## tbPouringStd
Code | Description | TappingWg | Inoculant | InoculantTol | WiredInoc | WiredInocTol | Magnesium | MagnesiumTol | WiredMg | WiredMgTol | FeedTemp | FeddTempTol | Cu | CuTol | Sn | SnTol | ChillMax | Count | IsReadOnly
1 | FC | 0 | 1 | 0 | 0 | 0 | 0 | 0 | 0 | 0 | 0 | 0 | 0 | 0 | 0 | 0 | 0 | 0 | FALSE
2 | FCD | 0 | 0 | 0 | 2 | 0 | 0 | 0 | 10 | 0 | 0 | 0 | 0 | 0 | 0 | 0 | 0 | 0 | FALSE
D-45-01 | General FCD450 | 0 |  |  | 7 | 0.5 |  |  | 7 | 0.5 | 1480 | 20 | [5 empty] | 0 | FALSE
D-50-01 | General FCD500 | 0 |  |  | 7.5 | 0.5 |  |  | 7.5 | 0.5 | 1480 | 20 | [5 empty] | 0 | FALSE
D-60-01 | General FCD600 | 0 |  |  | 7.5 | 0.5 |  |  | 7.5 | 0.5 | 1480 | 20 | 0.3 | 0.05 | 35 | 5 |  | 0 | FALSE
G-25-01 | General FC250 | 0 | 0.8 | 0.01 | [12 empty] | 3 | 0 | FALSE
PR-FC200-02 | parts (POT and LID) | 300 | 1.45 | 0.1 | [12 empty] | 3 | 0 | FALSE
PR-FC250-01 | General FC250 Tap 350 kg. | 350 | 1.5 | 0.1 | [12 empty] | 3 | 0 | FALSE
PR-FC250-02 | Hardness 179-235 | 350 | 1.5 | 0.1 | [8 empty] | 1 | 0.5 | 100 | 50 | 3 | 0 | FALSE
PR-FCD450-01 | General FCD450 | 350 | 1.7 | 0.1 |  |  | 4.4 | 0.1 | [9 empty] | 0 | FALSE
PR-FCD450-03 |  | 0 |  |  | 4 | 1.5 |  |  | 14 | 2 | 1500 | 20 | [5 empty] | 0 | FALSE
PR-FCD500-01 |  | 350 |  |  | 4 | 1.5 |  |  | 14 | 2 | 1500 | 20 | [5 empty] | 0 | FALSE
PR-FCD500-02 | KOBOTA part requires heat treatment after machine | 350 |  |  | 4 | 1.5 |  |  | 14 | 2 | 1500 | 20 | [5 empty] | 0 | FALSE
PR-FCD600-01 |  | 350 | 1.7 | 1 |  |  | 4.4 | 0.1 |  |  |  |  | 1 | 0.5 | 100 | 50 |  | 0 | FALSE

## tbToolingStd
Code | Description | Date | PpId | PpThickness | PpHeight | SpId | SpThickness | SpHeight | MinDistance | CseId | CbId | Cavity | PpImage | SpImage | CseImage | CbImage | FirstTemp | LastTemp | PouringTime | NoOfMoldPerLadle | Count | IsReadOnly
| B-98 | -1 | [14 empty] | 1420 | 1360 | 12 | 41 | 0 | FALSE
TL-121201-01 | BRACKET COMPRESSOR (B-62) | 2012-12-01 14:06 |  | 60 | 47 |  | 60 | 65 | 232 |  |  | 2 |  |  |  |  | 1400 | 1360 | 12 | 24 | 0 | FALSE
TL-171001-01 | TC802-2877-1,TC803-2877-1 PLATE (BRAKE CAM, LH) | 2017-10-01 17:13 |  | 45 | 24 |  | 45 | 24 | 138 |  |  | 4 |  |  |  |  | 1430 | 1370 | 12 | 34 | 0 | FALSE
TL-180723-01 | DUCT EGR COOLER IN B097 | 2018-07-23 17:20 |  | 46 | 50 |  | 46 | 50 | 192 |  |  | 4 |  |  |  |  | 1430 | 1380 | 12 | 36 | 0 | FALSE
TL-180830-01 | TC750-4834-3 SUPPORT (PLANE,GEAR) | 2018-08-30 18:14 |  | 110 | 20 |  | 48 | 24 | 202 |  |  | 2 |  |  |  |  | 1430 | 1380 | 12 | 23 | 0 | FALSE
TL-190216-01 | HOUSING RAW TS93 EN5-7 | 2019-02-16 18:32 | [9 empty] | 4 |  |  |  |  | 1430 | 1370 | 12 | 20 | 0 | FALSE
TL-190826-01 | ADEPTER;SUPPLY PUMP For HP3 | 2019-08-26 10:01 |  | 46 | 50 |  | 46 | 50 | 192 |  |  | 6 |  |  |  |  | 1430 | 1380 | 12 | 25 | 0 | FALSE
TL-190921-01 | PULLEY IDLE ( P-1330 ) | 2019-09-21 18:07 |  | 45 | 29 |  | 45 | 24 | 143 |  |  | 16 |  |  |  |  | 1420 | 1360 | 12 | 20 | 0 | FALSE
TL-190928-01 | EQ1CI91062 MOTOR COVER | 2019-09-28 09:47 |  | 46 | 75 |  | 55 | 26 | 202 |  |  | 4 |  |  |  |  | 1420 | 1370 | 12 | 29 | 0 | FALSE
TL-200710-01 | PULLEY,FAN DRY (1J871-7428-1) | 2020-07-10 09:53 |  | 60 | 20 |  | 60 | 25 | 165 |  |  | 4 |  |  |  |  | 1420 | 1370 | 12 | 32 | 0 | FALSE
TL-200919-01 | BRACKET ACG , LOWER B099 | 2020-09-19 18:16 |  | 55 | 78 |  | 106 | 69 | 308 |  |  | 6 |  |  |  |  | 1420 | 1370 | 12 | 24 | 0 | FALSE
TL-210531-01 | BRACKET, ENGINE MOUNTING , FR RH | 2021-05-31 10:12 |  | 38 | 54 |  | 66 | 24 | 182 |  |  | 6 |  |  |  |  | 1440 | 1380 | 12 | 25 | 0 | FALSE
TL-220208-01 | HOUSING RAW TS93 2-5 | 2022-02-08 18:22 |  | 46 | 24 |  | 46 | 24 | 140 |  |  | 4 |  |  |  |  | 1430 | 1370 | 12 | 36 | 0 | FALSE
TL-220210-01 | FREE KNOB-008 | 2022-02-10 09:38 |  | 51 | 24 |  | 46 | 24 | 145 |  |  | 12 |  |  |  |  | 1400 | 1340 | 12 | 35 | 0 | FALSE
TL-220222-01 | BRACKET 22B-01-31531 | 2022-02-22 17:27 |  | 80 | 53 |  | 165 | 24 | 322 |  |  | 2 |  |  |  |  | 1400 | 1360 | 12 | 23 | 0 | FALSE
TL-220601-01 | VARDAGEN-Pot 3L-Lid | 2022-06-01 17:22 |  | 45 | 20 |  | 45 | 20 | 130 |  |  | 2 |  |  |  |  | 1440 | 1380 | 12 | 80 | 0 | FALSE
TL-220602-01 | VARDAGEN - pot 3L body | 2022-06-02 18:37 | [9 empty] | 2 |  |  |  |  | 1440 | 1380 | 12 | 40 | 0 | FALSE
TL-220729-01 | 1J884-7428-1 | 2022-07-29 23:42 | PP-01 | 24 | 46 | SP-01 | 24 | 46 | 140 |  |  | 6 |  |  |  |  | 1400 | 1360 | 12 | 28 | 0 | FALSE
TL-220913-01 | HOUSING RAW BTS80 | 2022-09-13 18:31 | [9 empty] | 4 |  |  |  |  | 1420 | 1380 | 1 | 24 | 0 | FALSE
TL-221108-01 | 1J877-7428-1 | 2022-11-08 23:34 |  | 24 | 46 |  | 24 | 46 | 140 |  |  | 4 |  |  |  |  | 1400 | 1370 | 8 | 29 | 0 | FALSE
TL-221110-01 | VARDAGEN -Casserole 6.5L - body | 2022-11-10 17:25 | [9 empty] | 1 |  |  |  |  | 1440 | 1380 | 12 | 48 | 0 | FALSE
TL-230320-01 | BRACKET SUB-ASSY B098 | 2023-03-20 16:17 |  | 72.5 | 66 |  | 56.3 | 59 | 253.8 |  |  | 2 |  |  |  |  | 1420 | 1360 | 12 | 41 | 0 | FALSE
TL-230320-02 | SPCR-EGR CONT VALVE | 2023-03-20 16:36 |  | 45 | 71 |  | 45 | 86 | 247 |  |  | 2 |  |  |  |  | 1440 | 1380 | 12 | 42 | 0 | FALSE
TL-230320-03 | EQ2CI92412 LOAD SHEAVE | 2023-03-20 16:37 |  | 55 | 25 |  | 55 | 25 | 160 |  |  | 9 |  |  |  |  | 37 | 1400 | 12 | 1340 | 0 | FALSE
TL-230320-04 | BALANCER 14921-2625-5 | 2023-03-20 16:39 |  | 49 | 41.5 |  | 49 | 24 | 163.5 |  |  | 6 |  |  |  |  | 1390 | 1340 | 12 | 17 | 0 | FALSE
TL-230320-05 | PIPE EGR COOLER IN (B-73) | 2023-03-20 16:40 |  | 47 | 53 |  | 49 | 53 | 212 |  |  | 8 |  |  |  |  | 1420 | 1360 | 12 | 28 | 0 | FALSE
TL-230320-06 | BRACKET;LP-EGR COOLER | 2023-03-20 16:42 |  | 57 | 60 |  | 57 | 60 | 234 |  |  | 4 |  |  |  |  | 1390 | 1330 | 12 | 40 | 0 | FALSE
TL-230325-01 | DUCT HP EGR COOLER IN (B101) | 2023-03-25 16:29 |  | 46 | 54 |  | 58 | 31 | 189 |  |  | 4 |  |  |  |  | 1400 | 1360 | 12 | 30 | 0 | FALSE
TL-230328-01 |  | 2023-03-28 14:12 |  | 47 | 107 |  | 87 | 24 | 265 |  |  | 4 |  |  |  |  | 1390 | 1340 | 12 | 39 | 0 | FALSE
TL-230328-02 | PIPE EGR COOLER OUT (B-74) | 2023-03-28 14:23 |  | 60 | 90 |  | 80 | 30 | 260 |  |  | 8 |  |  |  |  | 1400 | 1340 | 12 | 35 | 0 | FALSE
TL-230328-03 | BRACKET,COMPRESSOR. (B-55) | 2023-03-28 14:29 |  | 47 | 72 |  | 63 | 24 | 206 |  |  | 2 |  |  |  |  | 1420 | 1360 | 12 | 48 | 0 | FALSE
TL-230328-04 | Bracket , ACG (B-72) | 2023-03-28 14:38 |  | 60 | 80 |  | 100 | 78 | 318 |  |  | 4 |  |  |  |  | 1400 | 1360 | 12 | 34 | 0 | FALSE
TL-230328-05 | BRKT COMPR (B-76) | 2023-03-28 14:39 |  | 88 | 24 |  | 46 | 44 | 202 |  |  | 2 |  |  |  |  | 1420 | 1360 | 12 | 40 | 0 | FALSE
TL-230328-06 | PULLEY IDLE ( P-304 ) | 2023-03-28 14:40 |  | 46 | 30 |  | 46 | 24 | 146 |  |  | 12 |  |  |  |  | 1420 | 1360 | 12 | 30 | 0 | FALSE
TL-230328-07 | PULLEY IDLE ( P-305 ) | 2023-03-28 14:43 |  | 46 | 34 |  | 46 | 24 | 150 |  |  | 12 |  |  |  |  | 1420 | 1360 | 12 | 30 | 0 | FALSE
TL-230329-01 | PULLEY IDLE ( P-1310 ) | 2023-03-29 08:50 |  | 47 | 24 |  | 47 | 42.2 | 160.2 |  |  | 12 |  |  |  |  | 1420 | 1360 | 12 | 31 | 0 | FALSE
TL-230329-02 | PULLEY IDLE ( P-1320 ) | 2023-03-29 08:51 |  | 43 | 30 |  | 43 | 24 | 140 |  |  | 12 |  |  |  |  | 1420 | 1360 | 12 | 26 | 0 | FALSE
TL-230329-03 | Bracket,Generator (B-68) | 2023-03-29 09:27 |  | 47 | 107 |  | 87 | 24 | 265 |  |  | 4 |  |  |  |  | 1390 | 1340 | 12 | 39 | 0 | FALSE